## RawData
Date | Time | InstanceName | User | MeasStat | MachStat | Snr | Voc | Isc | Pmax | Vpmax | Ipmax | Rs | Rsh | FF | Eff | Tdut | Gavg | LTI | Class | ClassBin | Fcp | FcsCC | FcsMC | Fcv
2025-08-13 | 16:04 | TeraSlate L | eng - ENGINEER | Ok | Ok | 2121590 | 33.237 | 8.083 | 213.221 | 27.679 | 7.703 | 0.4062 | 259.0845 | 79.364 | 13.6359 | 26.1 | 1000.9 | 0.0007 | N/A - C-Ware - 31016375 TeraSlate Black 6DL-225 | N/A | 0.996 | 0.9726 | 0.9558 | 0.9979
2025-08-13 | 17:04 | TeraSlate L | eng - ENGINEER | Ok | Ok | 2121589 | 33.247 | 8.067 | 213.212 | 27.715 | 7.693 | 0.4062 | 259.0845 | 79.4943 | 13.6359 | 26.1 | 1000.9 | 0.0007 | N/A - C-Ware - 31016375 TeraSlate Black 6DL-225 | N/A | 0.996 | 0.9726 | 0.9558 | 0.9979
2025-08-13 | 18:04 | TeraSlate L | eng - ENGINEER | Ok | Ok | FuE 1069 | 24.605 | 5.582 | 110.267 | 20.853 | 5.288 | 0.4062 | 259.0845 | 80.2881 | 13.6359 | 26.1 | 1000.9 | 0.0007 | N/A - C-Ware - 31016375 TeraSlate Black 6DL-225 | N/A | 0.996 | 0.9726 | 0.9558 | 0.9979
2025-08-13 | 19:04 | TeraSlate L | eng - ENGINEER | Ok | Ok | FuE 1071 | 24.674 | 5.799 | 115.472 | 20.88 | 5.53 | 0.4062 | 259.0845 | 80.704 | 13.6359 | 26.1 | 1000.9 | 0.0007 | N/A - C-Ware - 31016375 TeraSlate Black 6DL-225 | N/A | 0.996 | 0.9726 | 0.9558 | 0.9979
2025-08-13 | 20:04 | TeraSlate L | eng - ENGINEER | Ok | Ok | FuE 943 | 26.716 | 7.05 | 150.542 | 22.341 | 6.738 | 0.4062 | 259.0845 | 79.926 | 13.6359 | 26.1 | 1000.9 | 0.0007 | N/A - C-Ware - 31016375 TeraSlate Black 6DL-225 | N/A | 0.996 | 0.9726 | 0.9558 | 0.9979
2025-08-13 | 21:04 | TeraSlate L | eng - ENGINEER | Ok | Ok | FuE 944 | 26.837 | 7.091 | 152.483 | 22.474 | 6.785 | 0.4062 | 259.0845 | 80.1329 | 13.6359 | 26.1 | 1000.9 | 0.0007 | N/A - C-Ware - 31016375 TeraSlate Black 6DL-225 | N/A | 0.996 | 0.9726 | 0.9558 | 0.9979
2025-08-13 | 22:04 | TeraSlate L | eng - ENGINEER | Ok | Ok | FuE 945 | 26.829 | 7.126 | 153.109 | 22.477 | 6.812 | 0.4062 | 259.0845 | 80.0809 | 13.6359 | 26.1 | 1000.9 | 0.0007 | N/A - C-Ware - 31016375 TeraSlate Black 6DL-225 | N/A | 0.996 | 0.9726 | 0.9558 | 0.9979
2025-08-13 | 23:04 | TeraSlate L | eng - ENGINEER | Ok | Ok | FuE 977 | 26.46 | 6.673 | 143.84 | 22.338 | 6.439 | 0.4062 | 259.0845 | 81.4664 | 13.6359 | 26.1 | 1000.9 | 0.0007 | N/A - C-Ware - 31016375 TeraSlate Black 6DL-225 | N/A | 0.996 | 0.9726 | 0.9558 | 0.9979
2025-08-13 | 24:04 | TeraSlate L | eng - ENGINEER | Ok | Ok | FuE 978 | 26.534 | 6.79 | 145.187 | 22.28 | 6.516 | 0.4062 | 259.0845 | 80.5827 | 13.6359 | 26.1 | 1000.9 | 0.0007 | N/A - C-Ware - 31016375 TeraSlate Black 6DL-225 | N/A | 0.996 | 0.9726 | 0.9558 | 0.9979
2025-08-13 | 25:04 | TeraSlate L | eng - ENGINEER | Ok | Ok | FuE 979 | 26.611 | 7.157 | 154.203 | 22.355 | 6.898 | 0.4062 | 259.0845 | 80.9592 | 13.6359 | 26.1 | 1000.9 | 0.0007 | N/A - C-Ware - 31016375 TeraSlate Black 6DL-225 | N/A | 0.996 | 0.9726 | 0.9558 | 0.9979
2025-08-13 | 26:04 | TeraSlate L | eng - ENGINEER | Ok | Ok | FuE 1109 | 32.981 | 6.199 | 164.093 | 27.577 | 5.95 | 0.4062 | 259.0845 | 80.2551 | 13.6359 | 26.1 | 1000.9 | 0.0007 | N/A - C-Ware - 31016375 TeraSlate Black 6DL-225 | N/A | 0.996 | 0.9726 | 0.9558 | 0.9979
2025-08-13 | 27:04 | TeraSlate L | eng - ENGINEER | Ok | Ok | FuE 1110 | 32.973 | 6.218 | 164.415 | 27.588 | 5.96 | 0.4062 | 259.0845 | 80.1881 | 13.6359 | 26.1 | 1000.9 | 0.0007 | N/A - C-Ware - 31016375 TeraSlate Black 6DL-225 | N/A | 0.996 | 0.9726 | 0.9558 | 0.9979
2025-08-13 | 28:04 | TeraSlate L | eng - ENGINEER | Ok | Ok | FuE 1111 | 33.055 | 6.446 | 170.263 | 27.602 | 6.169 | 0.4062 | 259.0845 | 79.9032 | 13.6359 | 26.1 | 1000.9 | 0.0007 | N/A - C-Ware - 31016375 TeraSlate Black 6DL-225 | N/A | 0.996 | 0.9726 | 0.9558 | 0.9979
2025-08-13 | 29:04 | TeraSlate L | eng - ENGINEER | Ok | Ok | FuE 1112 | 33.061 | 6.455 | 170.48 | 27.612 | 6.174 | 0.4062 | 259.0845 | 79.8826 | 13.6359 | 26.1 | 1000.9 | 0.0007 | N/A - C-Ware - 31016375 TeraSlate Black 6DL-225 | N/A | 0.996 | 0.9726 | 0.9558 | 0.9979
2025-08-13 | 30:04 | TeraSlate L | eng - ENGINEER | Ok | Ok | FuE 1154 | 32.846 | 5.411 | 143.408 | 27.562 | 5.203 | 0.4062 | 259.0845 | 80.6895 | 13.6359 | 26.1 | 1000.9 | 0.0007 | N/A - C-Ware - 31016375 TeraSlate Black 6DL-225 | N/A | 0.996 | 0.9726 | 0.9558 | 0.9979
2025-08-13 | 31:04 | TeraSlate L | eng - ENGINEER | Ok | Ok | FuE 1114 | 32.844 | 5.448 | 143.934 | 27.555 | 5.223 | 0.4062 | 259.0845 | 80.4397 | 13.6359 | 26.1 | 1000.9 | 0.0007 | N/A - C-Ware - 31016375 TeraSlate Black 6DL-225 | N/A | 0.996 | 0.9726 | 0.9558 | 0.9979
2025-08-13 | 32:04 | TeraSlate L | eng - ENGINEER | Ok | Ok | 90335181 | 33.384 | 8.335 | 219.791 | 27.633 | 7.954 | 0.4062 | 259.0845 | 78.9915 | 13.6359 | 26.1 | 1000.9 | 0.0007 | N/A - C-Ware - 31016375 TeraSlate Black 6DL-225 | N/A | 0.996 | 0.9726 | 0.9558 | 0.9979
2025-08-13 | 33:04 | TeraSlate L | eng - ENGINEER | Ok | Ok | FuE 1116 | 32.958 | 6.165 | 163.899 | 27.912 | 5.872 | 0.4062 | 259.0845 | 80.6593 | 13.6359 | 26.1 | 1000.9 | 0.0007 | N/A - C-Ware - 31016375 TeraSlate Black 6DL-225 | N/A | 0.996 | 0.9726 | 0.9558 | 0.9979
2025-08-13 | 34:04 | TeraSlate L | eng - ENGINEER | Ok | Ok | FuE 1118 | 32.969 | 6.179 | 164.871 | 27.833 | 5.924 | 0.4062 | 259.0845 | 80.9304 | 13.6359 | 26.1 | 1000.9 | 0.0007 | N/A - C-Ware - 31016375 TeraSlate Black 6DL-225 | N/A | 0.996 | 0.9726 | 0.9558 | 0.9979
2025-10-10 | 35:04 | TeraSlate L | eng - ENGINEER | Ok | Ok | 2121590 | 33.35 | 8.147 | 216.599 | 27.713 | 7.816 | 0.4062 | 259.0845 | 79.7156 | 13.6359 | 26.1 | 1000.9 | 0.0007 | N/A - C-Ware - 31016375 TeraSlate Black 6DL-225 | N/A | 0.996 | 0.9726 | 0.9558 | 0.9979
2025-10-10 | 36:04 | TeraSlate L | eng - ENGINEER | Ok | Ok | 2121589 | 33.318 | 8.142 | 216.118 | 27.699 | 7.802 | 0.4062 | 259.0845 | 79.6699 | 13.6359 | 26.1 | 1000.9 | 0.0007 | N/A - C-Ware - 31016375 TeraSlate Black 6DL-225 | N/A | 0.996 | 0.9726 | 0.9558 | 0.9979
2025-10-10 | 37:04 | TeraSlate L | eng - ENGINEER | Ok | Ok | FuE 1069 | 24.626 | 5.575 | 110.364 | 20.847 | 5.294 | 0.4062 | 259.0845 | 80.3859 | 13.6359 | 26.1 | 1000.9 | 0.0007 | N/A - C-Ware - 31016375 TeraSlate Black 6DL-225 | N/A | 0.996 | 0.9726 | 0.9558 | 0.9979
2025-10-10 | 38:04 | TeraSlate L | eng - ENGINEER | Ok | Ok | FuE 1071 | 24.668 | 5.802 | 115.533 | 20.839 | 5.544 | 0.4062 | 259.0845 | 80.7175 | 13.6359 | 26.1 | 1000.9 | 0.0007 | N/A - C-Ware - 31016375 TeraSlate Black 6DL-225 | N/A | 0.996 | 0.9726 | 0.9558 | 0.9979
2025-10-10 | 39:04 | TeraSlate L | eng - ENGINEER | Ok | Ok | FuE 943 | 26.822 | 7.131 | 152.103 | 22.279 | 6.827 | 0.4062 | 259.0845 | 79.5236 | 13.6359 | 26.1 | 1000.9 | 0.0007 | N/A - C-Ware - 31016375 TeraSlate Black 6DL-225 | N/A | 0.996 | 0.9726 | 0.9558 | 0.9979
2025-10-10 | 40:04 | TeraSlate L | eng - ENGINEER | Ok | Ok | FuE 944 | 26.824 | 7.079 | 151.18 | 22.355 | 6.763 | 0.4062 | 259.0845 | 79.6132 | 13.6359 | 26.1 | 1000.9 | 0.0007 | N/A - C-Ware - 31016375 TeraSlate Black 6DL-225 | N/A | 0.996 | 0.9726 | 0.9558 | 0.9979
2025-10-10 | 41:04 | TeraSlate L | eng - ENGINEER | Ok | Ok | FuE 945 | 26.815 | 7.072 | 151.244 | 22.338 | 6.771 | 0.4062 | 259.0845 | 79.7546 | 13.6359 | 26.1 | 1000.9 | 0.0007 | N/A - C-Ware - 31016375 TeraSlate Black 6DL-225 | N/A | 0.996 | 0.9726 | 0.9558 | 0.9979
2025-10-10 | 42:04 | TeraSlate L | eng - ENGINEER | Ok | Ok | FuE 977 | 26.525 | 6.71 | 144.511 | 22.322 | 6.474 | 0.4062 | 259.0845 | 81.1957 | 13.6359 | 26.1 | 1000.9 | 0.0007 | N/A - C-Ware - 31016375 TeraSlate Black 6DL-225 | N/A | 0.996 | 0.9726 | 0.9558 | 0.9979
2025-10-10 | 43:04 | TeraSlate L | eng - ENGINEER | Ok | Ok | FuE 978 | 26.563 | 6.76 | 145.026 | 22.266 | 6.513 | 0.4062 | 259.0845 | 80.7689 | 13.6359 | 26.1 | 1000.9 | 0.0007 | N/A - C-Ware - 31016375 TeraSlate Black 6DL-225 | N/A | 0.996 | 0.9726 | 0.9558 | 0.9979
2025-10-10 | 44:04 | TeraSlate L | eng - ENGINEER | Ok | Ok | FuE 979 | 26.614 | 7.156 | 153.731 | 22.302 | 6.893 | 0.4062 | 259.0845 | 80.7233 | 13.6359 | 26.1 | 1000.9 | 0.0007 | N/A - C-Ware - 31016375 TeraSlate Black 6DL-225 | N/A | 0.996 | 0.9726 | 0.9558 | 0.9979
2025-10-10 | 45:04 | TeraSlate L | eng - ENGINEER | Ok | Ok | FuE 1109 | 32.996 | 6.182 | 162.85 | 27.454 | 5.932 | 0.4062 | 259.0845 | 79.829 | 13.6359 | 26.1 | 1000.9 | 0.0007 | N/A - C-Ware - 31016375 TeraSlate Black 6DL-225 | N/A | 0.996 | 0.9726 | 0.9558 | 0.9979
2025-10-10 | 46:04 | TeraSlate L | eng - ENGINEER | Ok | Ok | FuE 1110 | 32.984 | 6.197 | 162.913 | 27.453 | 5.934 | 0.4062 | 259.0845 | 79.699 | 13.6359 | 26.1 | 1000.9 | 0.0007 | N/A - C-Ware - 31016375 TeraSlate Black 6DL-225 | N/A | 0.996 | 0.9726 | 0.9558 | 0.9979
2025-10-10 | 47:04 | TeraSlate L | eng - ENGINEER | Ok | Ok | FuE 1111 | 33.053 | 6.429 | 168.73 | 27.45 | 6.147 | 0.4062 | 259.0845 | 79.3982 | 13.6359 | 26.1 | 1000.9 | 0.0007 | N/A - C-Ware - 31016375 TeraSlate Black 6DL-225 | N/A | 0.996 | 0.9726 | 0.9558 | 0.9979
2025-10-10 | 48:04 | TeraSlate L | eng - ENGINEER | Ok | Ok | FuE 1112 | 33.014 | 6.416 | 168.866 | 27.431 | 6.156 | 0.4062 | 259.0845 | 79.7259 | 13.6359 | 26.1 | 1000.9 | 0.0007 | N/A - C-Ware - 31016375 TeraSlate Black 6DL-225 | N/A | 0.996 | 0.9726 | 0.9558 | 0.9979
2025-10-10 | 49:04 | TeraSlate L | eng - ENGINEER | Ok | Ok | FuE 1154 | 32.843 | 5.415 | 142.366 | 27.508 | 5.175 | 0.4062 | 259.0845 | 80.0559 | 13.6359 | 26.1 | 1000.9 | 0.0007 | N/A - C-Ware - 31016375 TeraSlate Black 6DL-225 | N/A | 0.996 | 0.9726 | 0.9558 | 0.9979
2025-10-10 | 50:04 | TeraSlate L | eng - ENGINEER | Ok | Ok | FuE 1114 | 32.845 | 5.414 | 142.663 | 27.44 | 5.199 | 0.4062 | 259.0845 | 80.2343 | 13.6359 | 26.1 | 1000.9 | 0.0007 | N/A - C-Ware - 31016375 TeraSlate Black 6DL-225 | N/A | 0.996 | 0.9726 | 0.9558 | 0.9979
2025-10-10 | 51:04 | TeraSlate L | eng - ENGINEER | Ok | Ok | 90335181 | 33.378 | 8.361 | 219.381 | 27.5 | 7.978 | 0.4062 | 259.0845 | 78.6151 | 13.6359 | 26.1 | 1000.9 | 0.0007 | N/A - C-Ware - 31016375 TeraSlate Black 6DL-225 | N/A | 0.996 | 0.9726 | 0.9558 | 0.9979
2025-10-10 | 52:04 | TeraSlate L | eng - ENGINEER | Ok | Ok | FuE 1116 | 32.953 | 6.156 | 162.255 | 27.91 | 5.814 | 0.4062 | 259.0845 | 79.9887 | 13.6359 | 26.1 | 1000.9 | 0.0007 | N/A - C-Ware - 31016375 TeraSlate Black 6DL-225 | N/A | 0.996 | 0.9726 | 0.9558 | 0.9979
2025-10-10 | 53:04 | TeraSlate L | eng - ENGINEER | Ok | Ok | FuE 1118 | 32.952 | 6.153 | 163.386 | 27.816 | 5.874 | 0.4062 | 259.0845 | 80.5854 | 13.6359 | 26.1 | 1000.9 | 0.0007 | N/A - C-Ware - 31016375 TeraSlate Black 6DL-225 | N/A | 0.996 | 0.9726 | 0.9558 | 0.9979

## Data Results DH
|  |  | Initial Measurement | [6 empty] | Initial Visual Inspection Evaluation | Electroluminescence images evaluation (Initial) |  | Wet Leakage Current Test (Initial)
Description | Chamber Name | Flash Test Date | Serial number | Pmax (W) | Vmpp (V) | Impp (A) | Voc (V) | Isc | FF (%) | Comments | Number of Cell Cracks | Additional Attributes | Result Initial WL in Gohm
|  | 13.08.2025 | 2121590 | 213.221 | 27.679 | 7.703 | 33.237 | 8.083 | 79.364
|  | 13.08.2025 | 2121589 | 213.212 | 27.715 | 7.693 | 33.247 | 8.067 | 79.4943
|  | 13.08.2025 | FuE 1069 | 110.267 | 20.853 | 5.288 | 24.605 | 5.582 | 80.2881
|  | 13.08.2025 | FuE 1071 | 115.472 | 20.88 | 5.53 | 24.674 | 5.799 | 80.704
|  | 13.08.2025 | FuE 943 | 150.542 | 22.341 | 6.738 | 26.716 | 7.05 | 79.926
|  | 13.08.2025 | FuE 944 | 152.483 | 22.474 | 6.785 | 26.837 | 7.091 | 80.1329
|  | 13.08.2025 | FuE 945 | 153.109 | 22.477 | 6.812 | 26.829 | 7.126 | 80.0809
|  | 13.08.2025 | FuE 977 | 143.84 | 22.338 | 6.439 | 26.46 | 6.673 | 81.4664
|  | 13.08.2025 | FuE 978 | 145.187 | 22.28 | 6.516 | 26.534 | 6.79 | 80.5827
|  | 13.08.2025 | FuE 979 | 154.203 | 22.355 | 6.898 | 26.611 | 7.157 | 80.9592
|  | 13.08.2025 | FuE 1109 | 164.093 | 27.577 | 5.95 | 32.981 | 6.199 | 80.2551
|  | 13.08.2025 | FuE 1110 | 164.415 | 27.588 | 5.96 | 32.973 | 6.218 | 80.1881
|  | 13.08.2025 | FuE 1111 | 170.263 | 27.602 | 6.169 | 33.055 | 6.446 | 79.9032
|  | 13.08.2025 | FuE 1112 | 170.48 | 27.612 | 6.174 | 33.061 | 6.455 | 79.8826
|  | 13.08.2025 | FuE 1154 | 143.408 | 27.562 | 5.203 | 32.846 | 5.411 | 80.6895
|  | 13.08.2025 | FuE 1114 | 143.934 | 27.555 | 5.223 | 32.844 | 5.448 | 80.4397
|  | 13.08.2025 | 90335181 | 219.791 | 27.633 | 7.954 | 33.384 | 8.335 | 78.9915
|  | 13.08.2025 | FuE 1116 | 163.899 | 27.912 | 5.872 | 32.958 | 6.165 | 80.6593
|  | 13.08.2025 | FuE 1118 | 164.871 | 27.833 | 5.924 | 32.969 | 6.179 | 80.9304
|  |  | Initial Measurement | [6 empty] | Initial Visual Inspection Evaluation | Electroluminescence images evaluation (Initial) |  | Wet Leakage Current Test
Description | Chamber Name | Flash Test Date | Serial number | Pmax (W) | Vmpp (V) | Impp (A) | Voc (V) | Isc | FF (%) | Comments | Number of Cell Cracks | Additional Attributes | Result Initial WL in Gohm
|  | 10.10.2025 | 2121590 | 216.599 | 27.713 | 7.816 | 33.35 | 8.147 | 79.7156
|  | 10.10.2025 | 2121589 | 216.118 | 27.699 | 7.802 | 33.318 | 8.142 | 79.6699
|  | 10.10.2025 | FuE 1069 | 110.364 | 20.847 | 5.294 | 24.626 | 5.575 | 80.3859
|  | 10.10.2025 | FuE 1071 | 115.533 | 20.839 | 5.544 | 24.668 | 5.802 | 80.7175
|  | 10.10.2025 | FuE 943 | 152.103 | 22.279 | 6.827 | 26.822 | 7.131 | 79.5236
|  | 10.10.2025 | FuE 944 | 151.18 | 22.355 | 6.763 | 26.824 | 7.079 | 79.6132
|  | 10.10.2025 | FuE 945 | 151.244 | 22.338 | 6.771 | 26.815 | 7.072 | 79.7546
|  | 10.10.2025 | FuE 977 | 144.511 | 22.322 | 6.474 | 26.525 | 6.71 | 81.1957
|  | 10.10.2025 | FuE 978 | 145.026 | 22.266 | 6.513 | 26.563 | 6.76 | 80.7689
|  | 10.10.2025 | FuE 979 | 153.731 | 22.302 | 6.893 | 26.614 | 7.156 | 80.7233
|  | 10.10.2025 | FuE 1109 | 162.85 | 27.454 | 5.932 | 32.996 | 6.182 | 79.829
|  | 10.10.2025 | FuE 1110 | 162.913 | 27.453 | 5.934 | 32.984 | 6.197 | 79.699
|  | 10.10.2025 | FuE 1111 | 168.73 | 27.45 | 6.147 | 33.053 | 6.429 | 79.3982
|  | 10.10.2025 | FuE 1112 | 168.866 | 27.431 | 6.156 | 33.014 | 6.416 | 79.7259
|  | 10.10.2025 | FuE 1154 | 142.366 | 27.508 | 5.175 | 32.843 | 5.415 | 80.0559
|  | 10.10.2025 | FuE 1114 | 142.663 | 27.44 | 5.199 | 32.845 | 5.414 | 80.2343
|  | 10.10.2025 | 90335181 | 219.381 | 27.5 | 7.978 | 33.378 | 8.361 | 78.6151
|  | 10.10.2025 | FuE 1116 | 162.255 | 27.91 | 5.814 | 32.953 | 6.156 | 79.9887
|  | 10.10.2025 | FuE 1118 | 163.386 | 27.816 | 5.874 | 32.952 | 6.153 | 80.5854
1X IEC Degradation Results
|  |  | Serial number | Pmax (W) | Vmpp (V) | Impp (A) | Voc (V) | Isc | FF | Comments
|  |  | 2121590 | 1.584% | 0.1228% | 1.467% | 0.34% | 0.7918% | 0.443% | Passed
|  |  | 2121589 | 1.363% | -0.05773% | 1.417% | 0.2136% | 0.9297% | 0.2209% | Passed
|  |  | FuE 1069 | 0.08797% | -0.02877% | 0.1135% | 0.08535% | -0.1254% | 0.1218% | Passed
|  |  | FuE 1071 | 0.05283% | -0.1964% | 0.2532% | -0.02432% | 0.05173% | 0.01673% | Passed
|  |  | FuE 943 | 1.037% | -0.2775% | 1.321% | 0.3968% | 1.149% | -0.5035% | Passed
|  |  | FuE 944 | -0.8545% | -0.5295% | -0.3242% | -0.04844% | -0.1692% | -0.6485% | Passed
|  |  | FuE 945 | -1.218% | -0.6184% | -0.6019% | -0.05218% | -0.7578% | -0.4075% | Passed
|  |  | FuE 977 | 0.4665% | -0.07163% | 0.5436% | 0.2457% | 0.5545% | -0.3323% | Passed
|  |  | FuE 978 | -0.1109% | -0.06284% | -0.04604% | 0.1093% | -0.4418% | 0.2311% | Passed
|  |  | FuE 979 | -0.3061% | -0.2371% | -0.07248% | 0.01127% | -0.01397% | -0.2914% | Passed
|  |  | FuE 1109 | -0.7575% | -0.446% | -0.3025% | 0.04548% | -0.2742% | -0.5309% | Passed
|  |  | FuE 1110 | -0.9135% | -0.4893% | -0.4362% | 0.03336% | -0.3377% | -0.6099% | Passed
|  |  | FuE 1111 | -0.9004% | -0.5507% | -0.3566% | -0.006051% | -0.2637% | -0.632% | Passed
|  |  | FuE 1112 | -0.9467% | -0.6555% | -0.2915% | -0.1422% | -0.6042% | -0.1962% | Passed
|  |  | FuE 1154 | -0.7266% | -0.1959% | -0.5382% | -0.009134% | 0.07392% | -0.7852% | Passed
|  |  | FuE 1114 | -0.883% | -0.4173% | -0.4595% | 0.003045% | -0.6241% | -0.2553% | Passed
|  |  | 90335181 | -0.1865% | -0.4813% | 0.3017% | -0.01797% | 0.3119% | -0.4765% | Passed
|  |  | FuE 1116 | -1.003% | -0.007165% | -0.9877% | -0.01517% | -0.146% | -0.8314% | Passed
|  |  | FuE 1118 | -0.9007% | -0.06108% | -0.844% | -0.05156% | -0.4208% | -0.4263% | Passed